## Ark 1
Material | Thickness | Unit | Indent | Color | E | rho | sigma | nu
Al2O3 | 40 | nm | 500 | grey | 0 | 0 | 0 | 0
Au | 250 | nm | 500 | yellow | 78.6 | 19300 | 110 | 0.43
TiW | 10 | nm | 0 | lightgray | 0 | 0 | 0 | 0
PZT | 2000 | nm | 0 | darkgoldenrod | 130.5 | 7750 | 66 | 0.31
LNO | 15 | nm | 500 | bisque | 0 | 0 | 0 | 0
Pt | 100 | nm | 0 | silver | 168.7 | 21090 | 908 | 0.37
TiO2 | 34 | nm | 0 | oldlace | 243.8 | 0 | 0 | 0.285
SiO2 | 1600 | nm | 0 | cyan | 72.3 | 2200 | -346 | 0.157
Si | 8000 | nm | 0 | cornflowerblue | 179.3 | 2330 | 0 | 0.28
SiO2 | 500 | nm | 500 | cyan | 72.3 | 2200 | 0 | 0.157
substrate | 400000 | nm | 0 | cornflowerblue | 179.3 | 2330 | 0 | 0.28