## Ark 1
Material | Thickness | Unit | Indent [nm] | Color | Modulus [GPa] | CTE [ppm/deg] | Density [kg/m3] | Stress_x [MPa] | Poisson | R0 | R
Au | 250 | nm |  | oldlace | 78 |  | 19300 | 100 | 0.42
PZT | 2000 | nm |  | cyan | 58 |  | 7750 | 60 | 0.28
Pt | 100 | nm |  | cornflowerblue | 168 |  | 21450 | 1115 | 0.38
SiO2 | 1600 | nm |  | cornflowerblue | 70 |  | 2200 | -346 | 0.3
Si | 2294.4 | nm |  | grey | 166 |  | 2331 | 0 | 0.065