## Ark 1
Material | Thickness | Unit | Indent [nm] | Color | Modulus [GPa] | CTE [ppm/deg] | Density [kg/m3] | Stress_x [MPa] | Poisson | R0 | R
Au | 250 | nm | 500 | yellow | 78 |  | 19300 | 110 | 0.42
PZT | 2000 | nm | 500 | darkgoldenrod | 58 |  | 7750 | 66 | 0.28 | 100 | 50
Pt | 100 | nm |  | lightgray | 168 |  | 21090 | 908 | 0.38
SiO2 | 1600 | nm |  | cyan | 70 |  | 2200 | -346 | 0.3
Si | 3000 | nm |  | royalblue | 166 |  | 2330 | 0 | 0.065 | 300 | 10